## Sheet1
Rabbit Laser Cutter Power Settings
The following settings are only starting points for effective cutting and must be adjusted as the laser tube and optics degrade. Please test settings before attempting on projects.
Manufacturer's Table: https://rabbitlaserusa.com/Manuals/SpeedsFeeds_RL.pdf
Cut Settings
Material | Speed (mm/s) | Power (%)
Acrylic 1/16" (1.5mm) | 25 | 45-50
Acrylic 1/8" (3mm) | 18-20 | 45-50
Acrylic 1/4" (6mm) | 12-13 | 50
Cardboard ~5mm | 30 | 30
Paper | 50 | 20
Masonite 3/16" (4.8mm) | 12 | 45-50
Plywood 1/8" (3mm) | 20 | 45-50
Plywood 1/4" (6mm) | 12-13 | 45-50
Chipboard 1/16" (1.5mm) | 30 | 45-50
Score Settings
Material | Speed (mm/s) | Power (%)
All Materials | 100 | 20
Engraving Settings Set Interval to 0.00394" (0.1mm)
Material | Speed (mm/s) | Power (%) more power, more dark engraving
Acrylic 1/16" (1.5mm) | 400 | 20-30
Acrylic 1/8" (3mm) | 400 | 20-30
Acrylic 1/4" (6mm) | 400 | 20-30
Cardboard ~5mm | 400 | 15-20
Paper | 400 | 15
Masonite 3/16" (4.8mm) | 400 | 20-30
Plywood 1/8" (3mm) | 400 | 20-30
Plywood 1/4" (6mm) | 400 | 20-30
Chipboard 1/16" (1.5mm) | 400 | 20-30